## Sheet1
S.No | Coating | Material | Ash | Time | Concentration | Speed | Wear rate
1 | Uncoated | SS202 | Fly | 90 | 0.3 | 600 | 2.17
2 | Uncoated | SS202 | Fly | 90 | 0.4 | 600 | 2.74
3 | Uncoated | SS202 | Fly | 90 | 0.5 | 600 | 3.13
4 | Uncoated | SS202 | Fly | 90 | 0.6 | 600 | 3.31
5 | Uncoated | SS202 | Fly | 90 | 0.3 | 900 | 3.69
6 | Uncoated | SS202 | Fly | 90 | 0.4 | 900 | 4.27
7 | Uncoated | SS202 | Fly | 90 | 0.5 | 900 | 4.67
8 | Uncoated | SS202 | Fly | 90 | 0.6 | 900 | 4.83
9 | Uncoated | SS202 | Fly | 90 | 0.3 | 1200 | 4.32
10 | Uncoated | SS202 | Fly | 90 | 0.4 | 1200 | 5.01
11 | Uncoated | SS202 | Fly | 90 | 0.5 | 1200 | 5.41
12 | Uncoated | SS202 | Fly | 90 | 0.6 | 1200 | 5.56
13 | Uncoated | SS202 | Fly | 90 | 0.3 | 1500 | 4.49
14 | Uncoated | SS202 | Fly | 90 | 0.4 | 1500 | 5.19
15 | Uncoated | SS202 | Fly | 90 | 0.5 | 1500 | 5.59
16 | Uncoated | SS202 | Fly | 90 | 0.6 | 1500 | 5.73
17 | Uncoated | SS202 | Fly | 120 | 0.3 | 600 | 2.35
18 | Uncoated | SS202 | Fly | 120 | 0.4 | 600 | 2.91
19 | Uncoated | SS202 | Fly | 120 | 0.5 | 600 | 3.29
20 | Uncoated | SS202 | Fly | 120 | 0.6 | 600 | 3.46
21 | Uncoated | SS202 | Fly | 120 | 0.3 | 900 | 3.86
22 | Uncoated | SS202 | Fly | 120 | 0.4 | 900 | 4.43
23 | Uncoated | SS202 | Fly | 120 | 0.5 | 900 | 4.82
24 | Uncoated | SS202 | Fly | 120 | 0.6 | 900 | 4.99
25 | Uncoated | SS202 | Fly | 120 | 0.3 | 1200 | 4.58
26 | Uncoated | SS202 | Fly | 120 | 0.4 | 1200 | 5.16
27 | Uncoated | SS202 | Fly | 120 | 0.5 | 1200 | 5.56
28 | Uncoated | SS202 | Fly | 120 | 0.6 | 1200 | 5.74
29 | Uncoated | SS202 | Fly | 120 | 0.3 | 1500 | 4.75
30 | Uncoated | SS202 | Fly | 120 | 0.4 | 1500 | 5.33
31 | Uncoated | SS202 | Fly | 120 | 0.5 | 1500 | 5.72
32 | Uncoated | SS202 | Fly | 120 | 0.6 | 1500 | 5.89
33 | Uncoated | SS202 | Fly | 150 | 0.3 | 600 | 2.59
34 | Uncoated | SS202 | Fly | 150 | 0.4 | 600 | 3.16
35 | Uncoated | SS202 | Fly | 150 | 0.5 | 600 | 3.53
36 | Uncoated | SS202 | Fly | 150 | 0.6 | 600 | 3.46
37 | Uncoated | SS202 | Fly | 150 | 0.3 | 900 | 4.1
38 | Uncoated | SS202 | Fly | 150 | 0.4 | 900 | 4.61
39 | Uncoated | SS202 | Fly | 150 | 0.5 | 900 | 5
40 | Uncoated | SS202 | Fly | 150 | 0.6 | 900 | 5.13
41 | Uncoated | SS202 | Fly | 150 | 0.3 | 1200 | 4.85
42 | Uncoated | SS202 | Fly | 150 | 0.4 | 1200 | 5.37
43 | Uncoated | SS202 | Fly | 150 | 0.5 | 1200 | 5.75
44 | Uncoated | SS202 | Fly | 150 | 0.6 | 1200 | 5.86
45 | Uncoated | SS202 | Fly | 150 | 0.3 | 1500 | 5.01
46 | Uncoated | SS202 | Fly | 150 | 0.4 | 1500 | 5.56
47 | Uncoated | SS202 | Fly | 150 | 0.5 | 1500 | 5.85
48 | Uncoated | SS202 | Fly | 150 | 0.6 | 1500 | 6.02
49 | Uncoated | SS202 | Fly | 180 | 0.3 | 600 | 2.78
50 | Uncoated | SS202 | Fly | 180 | 0.4 | 600 | 3.32
51 | Uncoated | SS202 | Fly | 180 | 0.5 | 600 | 3.76
52 | Uncoated | SS202 | Fly | 180 | 0.6 | 600 | 3.94
53 | Uncoated | SS202 | Fly | 180 | 0.3 | 900 | 4.14
54 | Uncoated | SS202 | Fly | 180 | 0.4 | 900 | 4.83
55 | Uncoated | SS202 | Fly | 180 | 0.5 | 900 | 5.2
56 | Uncoated | SS202 | Fly | 180 | 0.6 | 900 | 5.36
57 | Uncoated | SS202 | Fly | 180 | 0.3 | 1200 | 5.02
58 | Uncoated | SS202 | Fly | 180 | 0.4 | 1200 | 5.71
59 | Uncoated | SS202 | Fly | 180 | 0.5 | 1200 | 6.03
60 | Uncoated | SS202 | Fly | 180 | 0.6 | 1200 | 6.16
61 | Uncoated | SS202 | Fly | 180 | 0.3 | 1500 | 5.21
62 | Uncoated | SS202 | Fly | 180 | 0.4 | 1500 | 5.92
63 | Uncoated | SS202 | Fly | 180 | 0.5 | 1500 | 6.25
64 | Uncoated | SS202 | Fly | 180 | 0.6 | 1500 | 6.34
65 | Coated | SS202 | Fly | 90 | 0.3 | 600 | 1.2
66 | Coated | SS202 | Fly | 90 | 0.4 | 600 | 1.42
67 | Coated | SS202 | Fly | 90 | 0.5 | 600 | 1.63
68 | Coated | SS202 | Fly | 90 | 0.6 | 600 | 1.81
69 | Coated | SS202 | Fly | 90 | 0.3 | 900 | 1.71
70 | Coated | SS202 | Fly | 90 | 0.4 | 900 | 1.94
71 | Coated | SS202 | Fly | 90 | 0.5 | 900 | 2.15
72 | Coated | SS202 | Fly | 90 | 0.6 | 900 | 2.31
73 | Coated | SS202 | Fly | 90 | 0.3 | 1200 | 2.03
74 | Coated | SS202 | Fly | 90 | 0.4 | 1200 | 2.27
75 | Coated | SS202 | Fly | 90 | 0.5 | 1200 | 2.47
76 | Coated | SS202 | Fly | 90 | 0.6 | 1200 | 2.63
77 | Coated | SS202 | Fly | 90 | 0.3 | 1500 | 2.2
78 | Coated | SS202 | Fly | 90 | 0.4 | 1500 | 2.45
79 | Coated | SS202 | Fly | 90 | 0.5 | 1500 | 2.65
80 | Coated | SS202 | Fly | 90 | 0.6 | 1500 | 2.8
81 | Coated | SS202 | Fly | 120 | 0.3 | 600 | 1.28
82 | Coated | SS202 | Fly | 120 | 0.4 | 600 | 1.5
83 | Coated | SS202 | Fly | 120 | 0.5 | 600 | 1.71
84 | Coated | SS202 | Fly | 120 | 0.6 | 600 | 1.89
85 | Coated | SS202 | Fly | 120 | 0.3 | 900 | 1.78
86 | Coated | SS202 | Fly | 120 | 0.4 | 900 | 2.01
87 | Coated | SS202 | Fly | 120 | 0.5 | 900 | 2.22
88 | Coated | SS202 | Fly | 120 | 0.6 | 900 | 2.4
89 | Coated | SS202 | Fly | 120 | 0.3 | 1200 | 2.09
90 | Coated | SS202 | Fly | 120 | 0.4 | 1200 | 2.33
91 | Coated | SS202 | Fly | 120 | 0.5 | 1200 | 2.54
92 | Coated | SS202 | Fly | 120 | 0.6 | 1200 | 2.72
93 | Coated | SS202 | Fly | 120 | 0.3 | 1500 | 2.26
94 | Coated | SS202 | Fly | 120 | 0.4 | 1500 | 2.49
95 | Coated | SS202 | Fly | 120 | 0.5 | 1500 | 2.71
96 | Coated | SS202 | Fly | 120 | 0.6 | 1500 | 2.88
97 | Coated | SS202 | Fly | 150 | 0.3 | 600 | 1.35
98 | Coated | SS202 | Fly | 150 | 0.4 | 600 | 1.57
99 | Coated | SS202 | Fly | 150 | 0.5 | 600 | 1.78
100 | Coated | SS202 | Fly | 150 | 0.6 | 600 | 1.86
101 | Coated | SS202 | Fly | 150 | 0.3 | 900 | 1.84
102 | Coated | SS202 | Fly | 150 | 0.4 | 900 | 2.07
103 | Coated | SS202 | Fly | 150 | 0.5 | 900 | 2.28
104 | Coated | SS202 | Fly | 150 | 0.6 | 900 | 2.37
105 | Coated | SS202 | Fly | 150 | 0.3 | 1200 | 2.15
106 | Coated | SS202 | Fly | 150 | 0.4 | 1200 | 2.38
107 | Coated | SS202 | Fly | 150 | 0.5 | 1200 | 2.59
108 | Coated | SS202 | Fly | 150 | 0.6 | 1200 | 2.67
109 | Coated | SS202 | Fly | 150 | 0.3 | 1500 | 2.31
110 | Coated | SS202 | Fly | 150 | 0.4 | 1500 | 2.55
111 | Coated | SS202 | Fly | 150 | 0.5 | 1500 | 2.76
112 | Coated | SS202 | Fly | 150 | 0.6 | 1500 | 2.83
113 | Coated | SS202 | Fly | 180 | 0.3 | 600 | 1.48
114 | Coated | SS202 | Fly | 180 | 0.4 | 600 | 1.68
115 | Coated | SS202 | Fly | 180 | 0.5 | 600 | 1.87
116 | Coated | SS202 | Fly | 180 | 0.6 | 600 | 1.96
117 | Coated | SS202 | Fly | 180 | 0.3 | 900 | 1.96
118 | Coated | SS202 | Fly | 180 | 0.4 | 900 | 2.17
119 | Coated | SS202 | Fly | 180 | 0.5 | 900 | 2.36
120 | Coated | SS202 | Fly | 180 | 0.6 | 900 | 2.45
121 | Coated | SS202 | Fly | 180 | 0.3 | 1200 | 2.26
122 | Coated | SS202 | Fly | 180 | 0.4 | 1200 | 2.48
123 | Coated | SS202 | Fly | 180 | 0.5 | 1200 | 2.67
124 | Coated | SS202 | Fly | 180 | 0.6 | 1200 | 2.76
125 | Coated | SS202 | Fly | 180 | 0.3 | 1500 | 2.41
126 | Coated | SS202 | Fly | 180 | 0.4 | 1500 | 2.64
127 | Coated | SS202 | Fly | 180 | 0.5 | 1500 | 2.83
128 | Coated | SS202 | Fly | 180 | 0.6 | 1500 | 2.91
129 | Uncoated | Mild Steel | Fly | 90 | 0.3 | 600 | 1.9248
130 | Uncoated | Mild Steel | Fly | 90 | 0.4 | 600 | 2.4304
131 | Uncoated | Mild Steel | Fly | 90 | 0.5 | 600 | 2.7763
132 | Uncoated | Mild Steel | Fly | 90 | 0.6 | 600 | 2.936
133 | Uncoated | Mild Steel | Fly | 90 | 0.3 | 900 | 3.273
134 | Uncoated | Mild Steel | Fly | 90 | 0.4 | 900 | 3.7875
135 | Uncoated | Mild Steel | Fly | 90 | 0.5 | 900 | 4.1423
136 | Uncoated | Mild Steel | Fly | 90 | 0.6 | 900 | 4.2842
137 | Uncoated | Mild Steel | Fly | 90 | 0.3 | 1200 | 3.8318
138 | Uncoated | Mild Steel | Fly | 90 | 0.4 | 1200 | 4.4439
139 | Uncoated | Mild Steel | Fly | 90 | 0.5 | 1200 | 4.7987
140 | Uncoated | Mild Steel | Fly | 90 | 0.6 | 1200 | 4.9317
141 | Uncoated | Mild Steel | Fly | 90 | 0.3 | 1500 | 3.9826
142 | Uncoated | Mild Steel | Fly | 90 | 0.4 | 1500 | 4.6035
143 | Uncoated | Mild Steel | Fly | 90 | 0.5 | 1500 | 4.9583
144 | Uncoated | Mild Steel | Fly | 90 | 0.6 | 1500 | 5.0825
145 | Uncoated | Mild Steel | Fly | 120 | 0.3 | 600 | 2.0845
146 | Uncoated | Mild Steel | Fly | 120 | 0.4 | 600 | 2.5812
147 | Uncoated | Mild Steel | Fly | 120 | 0.5 | 600 | 2.9182
148 | Uncoated | Mild Steel | Fly | 120 | 0.6 | 600 | 3.069
149 | Uncoated | Mild Steel | Fly | 120 | 0.3 | 900 | 3.4238
150 | Uncoated | Mild Steel | Fly | 120 | 0.4 | 900 | 3.9294
151 | Uncoated | Mild Steel | Fly | 120 | 0.5 | 900 | 4.2753
152 | Uncoated | Mild Steel | Fly | 120 | 0.6 | 900 | 4.4261
153 | Uncoated | Mild Steel | Fly | 120 | 0.3 | 1200 | 4.0625
154 | Uncoated | Mild Steel | Fly | 120 | 0.4 | 1200 | 4.5769
155 | Uncoated | Mild Steel | Fly | 120 | 0.5 | 1200 | 4.9317
156 | Uncoated | Mild Steel | Fly | 120 | 0.6 | 1200 | 5.0914
157 | Uncoated | Mild Steel | Fly | 120 | 0.3 | 1500 | 4.2133
158 | Uncoated | Mild Steel | Fly | 120 | 0.4 | 1500 | 4.7277
159 | Uncoated | Mild Steel | Fly | 120 | 0.5 | 1500 | 5.0736
160 | Uncoated | Mild Steel | Fly | 120 | 0.6 | 1500 | 5.2244
161 | Uncoated | Mild Steel | Fly | 150 | 0.3 | 600 | 2.2973
162 | Uncoated | Mild Steel | Fly | 150 | 0.4 | 600 | 2.8029
163 | Uncoated | Mild Steel | Fly | 150 | 0.5 | 600 | 3.1311
164 | Uncoated | Mild Steel | Fly | 150 | 0.6 | 600 | 3.273
165 | Uncoated | Mild Steel | Fly | 150 | 0.3 | 900 | 3.6367
166 | Uncoated | Mild Steel | Fly | 150 | 0.4 | 900 | 4.0891
167 | Uncoated | Mild Steel | Fly | 150 | 0.5 | 900 | 4.435
168 | Uncoated | Mild Steel | Fly | 150 | 0.6 | 900 | 4.5503
169 | Uncoated | Mild Steel | Fly | 150 | 0.3 | 1200 | 4.302
170 | Uncoated | Mild Steel | Fly | 150 | 0.4 | 1200 | 4.7632
171 | Uncoated | Mild Steel | Fly | 150 | 0.5 | 1200 | 5.1003
172 | Uncoated | Mild Steel | Fly | 150 | 0.6 | 1200 | 5.1978
173 | Uncoated | Mild Steel | Fly | 150 | 0.3 | 1500 | 4.4439
174 | Uncoated | Mild Steel | Fly | 150 | 0.4 | 1500 | 4.9317
175 | Uncoated | Mild Steel | Fly | 150 | 0.5 | 1500 | 5.189
176 | Uncoated | Mild Steel | Fly | 150 | 0.6 | 1500 | 5.3397
177 | Uncoated | Mild Steel | Fly | 180 | 0.3 | 600 | 2.4659
178 | Uncoated | Mild Steel | Fly | 180 | 0.4 | 600 | 2.9448
179 | Uncoated | Mild Steel | Fly | 180 | 0.5 | 600 | 3.3351
180 | Uncoated | Mild Steel | Fly | 180 | 0.6 | 600 | 3.4948
181 | Uncoated | Mild Steel | Fly | 180 | 0.3 | 900 | 3.6722
182 | Uncoated | Mild Steel | Fly | 180 | 0.4 | 900 | 4.2842
183 | Uncoated | Mild Steel | Fly | 180 | 0.5 | 900 | 4.6124
184 | Uncoated | Mild Steel | Fly | 180 | 0.6 | 900 | 4.7543
185 | Uncoated | Mild Steel | Fly | 180 | 0.3 | 1200 | 4.4527
186 | Uncoated | Mild Steel | Fly | 180 | 0.4 | 1200 | 5.0648
187 | Uncoated | Mild Steel | Fly | 180 | 0.5 | 1200 | 5.3486
188 | Uncoated | Mild Steel | Fly | 180 | 0.6 | 1200 | 5.4639
189 | Uncoated | Mild Steel | Fly | 180 | 0.3 | 1500 | 4.6213
190 | Uncoated | Mild Steel | Fly | 180 | 0.4 | 1500 | 5.251
191 | Uncoated | Mild Steel | Fly | 180 | 0.5 | 1500 | 5.5438
192 | Uncoated | Mild Steel | Fly | 180 | 0.6 | 1500 | 5.6236
193 | Coated | Mild Steel | Fly | 150 | 0.3 | 600 | 1.1921
194 | Coated | Mild Steel | Fly | 150 | 0.4 | 600 | 1.3863
195 | Coated | Mild Steel | Fly | 150 | 0.5 | 600 | 1.5717
196 | Coated | Mild Steel | Fly | 150 | 0.6 | 600 | 1.6424
197 | Coated | Mild Steel | Fly | 150 | 0.3 | 900 | 1.6247
198 | Coated | Mild Steel | Fly | 150 | 0.4 | 900 | 1.8278
199 | Coated | Mild Steel | Fly | 150 | 0.5 | 900 | 2.0132
200 | Coated | Mild Steel | Fly | 150 | 0.6 | 900 | 2.0927
201 | Coated | Mild Steel | Fly | 150 | 0.3 | 1200 | 1.8985
202 | Coated | Mild Steel | Fly | 150 | 0.4 | 1200 | 2.1015
203 | Coated | Mild Steel | Fly | 150 | 0.5 | 1200 | 2.287
204 | Coated | Mild Steel | Fly | 150 | 0.6 | 1200 | 2.3576
205 | Coated | Mild Steel | Fly | 150 | 0.3 | 1500 | 2.2517
206 | Coated | Mild Steel | Fly | 150 | 0.4 | 1500 | 2.4371
207 | Coated | Mild Steel | Fly | 150 | 0.5 | 1500 | 2.4989
208 | Coated | Mild Steel | Fly | 150 | 0.6 | 1500 | 1.0596
209 | Coated | Mild Steel | Fly | 90 | 0.3 | 600 | 1.2539
210 | Coated | Mild Steel | Fly | 90 | 0.4 | 600 | 1.4393
211 | Coated | Mild Steel | Fly | 90 | 0.5 | 600 | 1.5982
212 | Coated | Mild Steel | Fly | 90 | 0.6 | 600 | 1.5099
213 | Coated | Mild Steel | Fly | 90 | 0.3 | 900 | 1.713
214 | Coated | Mild Steel | Fly | 90 | 0.4 | 900 | 1.8985
215 | Coated | Mild Steel | Fly | 90 | 0.5 | 900 | 2.0397
216 | Coated | Mild Steel | Fly | 90 | 0.6 | 900 | 1.7925
217 | Coated | Mild Steel | Fly | 90 | 0.3 | 1200 | 2.0044
218 | Coated | Mild Steel | Fly | 90 | 0.4 | 1200 | 2.181
219 | Coated | Mild Steel | Fly | 90 | 0.5 | 1200 | 2.3223
220 | Coated | Mild Steel | Fly | 90 | 0.6 | 1200 | 1.9426
221 | Coated | Mild Steel | Fly | 90 | 0.3 | 1500 | 2.1634
222 | Coated | Mild Steel | Fly | 90 | 0.4 | 1500 | 2.34
223 | Coated | Mild Steel | Fly | 90 | 0.5 | 1500 | 2.4724
224 | Coated | Mild Steel | Fly | 90 | 0.6 | 1500 | 1.1302
225 | Coated | Mild Steel | Fly | 120 | 0.3 | 600 | 1.3245
226 | Coated | Mild Steel | Fly | 120 | 0.4 | 600 | 1.5099
227 | Coated | Mild Steel | Fly | 120 | 0.5 | 600 | 1.6689
228 | Coated | Mild Steel | Fly | 120 | 0.6 | 600 | 1.5717
229 | Coated | Mild Steel | Fly | 120 | 0.3 | 900 | 1.7748
230 | Coated | Mild Steel | Fly | 120 | 0.4 | 900 | 1.9603
231 | Coated | Mild Steel | Fly | 120 | 0.5 | 900 | 2.1192
232 | Coated | Mild Steel | Fly | 120 | 0.6 | 900 | 1.8455
233 | Coated | Mild Steel | Fly | 120 | 0.3 | 1200 | 2.0574
234 | Coated | Mild Steel | Fly | 120 | 0.4 | 1200 | 2.2428
235 | Coated | Mild Steel | Fly | 120 | 0.5 | 1200 | 2.4018
236 | Coated | Mild Steel | Fly | 120 | 0.6 | 1200 | 1.9956
237 | Coated | Mild Steel | Fly | 120 | 0.3 | 1500 | 2.1987
238 | Coated | Mild Steel | Fly | 120 | 0.4 | 1500 | 2.3929
239 | Coated | Mild Steel | Fly | 120 | 0.5 | 1500 | 2.543
240 | Coated | Mild Steel | Fly | 120 | 0.6 | 1500 | 1.3068
241 | Coated | Mild Steel | Fly | 180 | 0.3 | 600 | 1.4834
242 | Coated | Mild Steel | Fly | 180 | 0.4 | 600 | 1.4834
243 | Coated | Mild Steel | Fly | 180 | 0.5 | 600 | 1.6512
244 | Coated | Mild Steel | Fly | 180 | 0.6 | 600 | 1.7307
245 | Coated | Mild Steel | Fly | 180 | 0.3 | 900 | 1.7307
246 | Coated | Mild Steel | Fly | 180 | 0.4 | 900 | 1.9161
247 | Coated | Mild Steel | Fly | 180 | 0.5 | 900 | 2.0839
248 | Coated | Mild Steel | Fly | 180 | 0.6 | 900 | 2.1634
249 | Coated | Mild Steel | Fly | 180 | 0.3 | 1200 | 1.9956
250 | Coated | Mild Steel | Fly | 180 | 0.4 | 1200 | 2.1898
251 | Coated | Mild Steel | Fly | 180 | 0.5 | 1200 | 2.3576
252 | Coated | Mild Steel | Fly | 180 | 0.6 | 1200 | 2.4371
253 | Coated | Mild Steel | Fly | 180 | 0.3 | 1500 | 2.128
254 | Coated | Mild Steel | Fly | 180 | 0.4 | 1500 | 2.3311
255 | Coated | Mild Steel | Fly | 180 | 0.5 | 1500 | 2.4989
256 | Coated | Mild Steel | Fly | 180 | 0.6 | 1500 | 2.5695
257 | Uncoated | SS304 | Fly | 90 | 0.3 | 600 | 1.95
258 | Uncoated | SS304 | Fly | 90 | 0.4 | 600 | 2.46
259 | Uncoated | SS304 | Fly | 90 | 0.5 | 600 | 2.79
260 | Uncoated | SS304 | Fly | 90 | 0.6 | 600 | 2.92
261 | Uncoated | SS304 | Fly | 90 | 0.3 | 900 | 3.27
262 | Uncoated | SS304 | Fly | 90 | 0.4 | 900 | 3.76
263 | Uncoated | SS304 | Fly | 90 | 0.5 | 900 | 4.13
264 | Uncoated | SS304 | Fly | 90 | 0.6 | 900 | 4.24
265 | Uncoated | SS304 | Fly | 90 | 0.3 | 1200 | 3.82
266 | Uncoated | SS304 | Fly | 90 | 0.4 | 1200 | 4.42
267 | Uncoated | SS304 | Fly | 90 | 0.5 | 1200 | 4.51
268 | Uncoated | SS304 | Fly | 90 | 0.6 | 1200 | 4.91
269 | Uncoated | SS304 | Fly | 90 | 0.3 | 1500 | 3.96
270 | Uncoated | SS304 | Fly | 90 | 0.4 | 1500 | 4.58
271 | Uncoated | SS304 | Fly | 90 | 0.5 | 1500 | 4.95
272 | Uncoated | SS304 | Fly | 90 | 0.6 | 1500 | 5.04
273 | Uncoated | SS304 | Fly | 120 | 0.3 | 600 | 2.08
274 | Uncoated | SS304 | Fly | 120 | 0.4 | 600 | 2.58
275 | Uncoated | SS304 | Fly | 120 | 0.5 | 600 | 2.92
276 | Uncoated | SS304 | Fly | 120 | 0.6 | 600 | 3.07
277 | Uncoated | SS304 | Fly | 120 | 0.3 | 900 | 3.42
278 | Uncoated | SS304 | Fly | 120 | 0.4 | 900 | 3.93
279 | Uncoated | SS304 | Fly | 120 | 0.5 | 900 | 4.28
280 | Uncoated | SS304 | Fly | 120 | 0.6 | 900 | 4.42
281 | Uncoated | SS304 | Fly | 120 | 0.3 | 1200 | 4.06
282 | Uncoated | SS304 | Fly | 120 | 0.4 | 1200 | 4.56
283 | Uncoated | SS304 | Fly | 120 | 0.5 | 1200 | 4.93
284 | Uncoated | SS304 | Fly | 120 | 0.6 | 1200 | 5.09
285 | Uncoated | SS304 | Fly | 120 | 0.3 | 1500 | 4.21
286 | Uncoated | SS304 | Fly | 120 | 0.4 | 1500 | 4.72
287 | Uncoated | SS304 | Fly | 120 | 0.5 | 1500 | 5.07
288 | Uncoated | SS304 | Fly | 120 | 0.6 | 1500 | 5.22
289 | Coated | SS304 | Fly | 90 | 0.3 | 600 | 1.04
290 | Coated | SS304 | Fly | 90 | 0.4 | 600 | 1.23
291 | Coated | SS304 | Fly | 90 | 0.5 | 600 | 1.43
292 | Coated | SS304 | Fly | 90 | 0.6 | 600 | 1.58
293 | Coated | SS304 | Fly | 90 | 0.3 | 900 | 1.49
294 | Coated | SS304 | Fly | 90 | 0.4 | 900 | 1.7
295 | Coated | SS304 | Fly | 90 | 0.5 | 900 | 1.87
296 | Coated | SS304 | Fly | 90 | 0.6 | 900 | 2.02
297 | Coated | SS304 | Fly | 90 | 0.3 | 1200 | 1.77
298 | Coated | SS304 | Fly | 90 | 0.4 | 1200 | 2
299 | Coated | SS304 | Fly | 90 | 0.5 | 1200 | 2.17
300 | Coated | SS304 | Fly | 90 | 0.6 | 1200 | 2.31
301 | Coated | SS304 | Fly | 90 | 0.3 | 1500 | 1.91
302 | Coated | SS304 | Fly | 90 | 0.4 | 1500 | 2.13
303 | Coated | SS304 | Fly | 90 | 0.5 | 1500 | 2.3
304 | Coated | SS304 | Fly | 90 | 0.6 | 1500 | 2.44
305 | Uncoated | SS304 | Fly | 150 | 0.3 | 600 | 0.3
306 | Uncoated | SS304 | Fly | 150 | 0.4 | 600 | 0.4
307 | Uncoated | SS304 | Fly | 150 | 0.5 | 600 | 0.5
308 | Uncoated | SS304 | Fly | 150 | 0.6 | 600 | 0.6
309 | Uncoated | SS304 | Fly | 150 | 0.3 | 900 | 2.31
310 | Uncoated | SS304 | Fly | 150 | 0.4 | 900 | 2.83
311 | Uncoated | SS304 | Fly | 150 | 0.5 | 900 | 3.11
312 | Uncoated | SS304 | Fly | 150 | 0.6 | 900 | 3.25
313 | Uncoated | SS304 | Fly | 150 | 0.3 | 1200 | 3.62
314 | Uncoated | SS304 | Fly | 150 | 0.4 | 1200 | 4.09
315 | Uncoated | SS304 | Fly | 150 | 0.5 | 1200 | 4.42
316 | Uncoated | SS304 | Fly | 150 | 0.6 | 1200 | 4.56
317 | Uncoated | SS304 | Fly | 150 | 0.3 | 1500 | 4.29
318 | Uncoated | SS304 | Fly | 150 | 0.4 | 1500 | 4.75
319 | Uncoated | SS304 | Fly | 150 | 0.5 | 1500 | 5.12
320 | Uncoated | SS304 | Fly | 150 | 0.6 | 1500 | 5.19
321 | Uncoated | SS304 | Fly | 180 | 0.3 | 600 | 4
322 | Uncoated | SS304 | Fly | 180 | 0.4 | 600 | 4.89
323 | Uncoated | SS304 | Fly | 180 | 0.5 | 600 | 5.17
324 | Uncoated | SS304 | Fly | 180 | 0.6 | 600 | 5.37
325 | Uncoated | SS304 | Fly | 180 | 0.3 | 900 | 2.47
326 | Uncoated | SS304 | Fly | 180 | 0.4 | 900 | 2.95
327 | Uncoated | SS304 | Fly | 180 | 0.5 | 900 | 3.34
328 | Uncoated | SS304 | Fly | 180 | 0.6 | 900 | 3.5
329 | Uncoated | SS304 | Fly | 180 | 0.3 | 1200 | 3.67
330 | Uncoated | SS304 | Fly | 180 | 0.4 | 1200 | 4.28
331 | Uncoated | SS304 | Fly | 180 | 0.5 | 1200 | 4.62
332 | Uncoated | SS304 | Fly | 180 | 0.6 | 1200 | 4.76
333 | Uncoated | SS304 | Fly | 180 | 0.3 | 1500 | 4.45
334 | Uncoated | SS304 | Fly | 180 | 0.4 | 1500 | 6.06
335 | Uncoated | SS304 | Fly | 180 | 0.5 | 1500 | 5.34
336 | Uncoated | SS304 | Fly | 180 | 0.6 | 1500 | 5.5
337 | Coated | SS304 | Fly | 120 | 0.3 | 600 | 1.12
338 | Coated | SS304 | Fly | 120 | 0.4 | 600 | 1.31
339 | Coated | SS304 | Fly | 120 | 0.5 | 600 | 1.51
340 | Coated | SS304 | Fly | 120 | 0.6 | 600 | 1.65
341 | Coated | SS304 | Fly | 120 | 0.3 | 900 | 1.56
342 | Coated | SS304 | Fly | 120 | 0.4 | 900 | 1.74
343 | Coated | SS304 | Fly | 120 | 0.5 | 900 | 1.94
344 | Coated | SS304 | Fly | 120 | 0.6 | 900 | 2.08
345 | Coated | SS304 | Fly | 120 | 0.3 | 1200 | 1.82
346 | Coated | SS304 | Fly | 120 | 0.4 | 1200 | 2.02
347 | Coated | SS304 | Fly | 120 | 0.5 | 1200 | 2.21
348 | Coated | SS304 | Fly | 120 | 0.6 | 1200 | 2.34
349 | Coated | SS304 | Fly | 120 | 0.3 | 1500 | 1.95
350 | Coated | SS304 | Fly | 120 | 0.4 | 1500 | 2.14
351 | Coated | SS304 | Fly | 120 | 0.5 | 1500 | 2.28
352 | Coated | SS304 | Fly | 120 | 0.6 | 1500 | 2.43
353 | Coated | SS304 | Fly | 150 | 0.3 | 600 | 1.19
354 | Coated | SS304 | Fly | 150 | 0.4 | 600 | 1.39
355 | Coated | SS304 | Fly | 150 | 0.5 | 600 | 1.57
356 | Coated | SS304 | Fly | 150 | 0.6 | 600 | 1.64
357 | Coated | SS304 | Fly | 150 | 0.3 | 900 | 1.62
358 | Coated | SS304 | Fly | 150 | 0.4 | 900 | 1.83
359 | Coated | SS304 | Fly | 150 | 0.5 | 900 | 2.01
360 | Coated | SS304 | Fly | 150 | 0.6 | 900 | 2.09
361 | Coated | SS304 | Fly | 150 | 0.3 | 1200 | 1.9
362 | Coated | SS304 | Fly | 150 | 0.4 | 1200 | 2.1
363 | Coated | SS304 | Fly | 150 | 0.5 | 1200 | 2.29
364 | Coated | SS304 | Fly | 150 | 0.6 | 1200 | 2.36
365 | Coated | SS304 | Fly | 180 | 0.3 | 1500 | 2.04
366 | Coated | SS304 | Fly | 180 | 0.4 | 1500 | 2.25
367 | Coated | SS304 | Fly | 180 | 0.5 | 1500 | 2.44
368 | Coated | SS304 | Fly | 180 | 0.6 | 1500 | 2.5
369 | Coated | SS304 | Fly | 180 | 0.3 | 600 | 1.31
370 | Coated | SS304 | Fly | 180 | 0.4 | 600 | 1.48
371 | Coated | SS304 | Fly | 180 | 0.5 | 600 | 1.65
372 | Coated | SS304 | Fly | 180 | 0.6 | 600 | 1.72
373 | Coated | SS304 | Fly | 180 | 0.3 | 900 | 1.73
374 | Coated | SS304 | Fly | 180 | 0.4 | 900 | 1.9
375 | Coated | SS304 | Fly | 180 | 0.5 | 900 | 2.07
376 | Coated | SS304 | Fly | 180 | 0.6 | 900 | 2.14
377 | Coated | SS304 | Fly | 180 | 0.3 | 1200 | 1.98
378 | Coated | SS304 | Fly | 180 | 0.4 | 1200 | 2.18
379 | Coated | SS304 | Fly | 180 | 0.5 | 1200 | 2.36
380 | Coated | SS304 | Fly | 180 | 0.6 | 1200 | 2.42
381 | Coated | SS304 | Fly | 180 | 0.3 | 1500 | 2.11
382 | Coated | SS304 | Fly | 180 | 0.4 | 1500 | 2.33
383 | Coated | SS304 | Fly | 180 | 0.5 | 1500 | 2.48
384 | Coated | SS304 | Fly | 180 | 0.6 | 1500 | 2.55
385 | Uncoated | SS202 | Bottom | 90 | 0.3 | 600 | 2.17
386 | Uncoated | SS202 | Bottom | 90 | 0.4 | 600 | 2.74
387 | Uncoated | SS202 | Bottom | 90 | 0.5 | 600 | 3.13
388 | Uncoated | SS202 | Bottom | 90 | 0.6 | 600 | 3.31
389 | Uncoated | SS202 | Bottom | 90 | 0.3 | 900 | 3.69
390 | Uncoated | SS202 | Bottom | 90 | 0.4 | 900 | 4.27
391 | Uncoated | SS202 | Bottom | 90 | 0.5 | 900 | 4.67
392 | Uncoated | SS202 | Bottom | 90 | 0.6 | 900 | 4.83
393 | Uncoated | SS202 | Bottom | 90 | 0.3 | 1200 | 4.32
394 | Uncoated | SS202 | Bottom | 90 | 0.4 | 1200 | 5.01
395 | Uncoated | SS202 | Bottom | 90 | 0.5 | 1200 | 5.41
396 | Uncoated | SS202 | Bottom | 90 | 0.6 | 1200 | 5.56
397 | Uncoated | SS202 | Bottom | 90 | 0.3 | 1500 | 4.49
398 | Uncoated | SS202 | Bottom | 90 | 0.4 | 1500 | 5.19
399 | Uncoated | SS202 | Bottom | 90 | 0.5 | 1500 | 5.59
400 | Uncoated | SS202 | Bottom | 90 | 0.6 | 1500 | 5.73
401 | Uncoated | SS202 | Bottom | 120 | 0.3 | 600 | 2.35
402 | Uncoated | SS202 | Bottom | 120 | 0.4 | 600 | 2.91
403 | Uncoated | SS202 | Bottom | 120 | 0.5 | 600 | 3.29
404 | Uncoated | SS202 | Bottom | 120 | 0.6 | 600 | 3.46
405 | Uncoated | SS202 | Bottom | 120 | 0.3 | 900 | 3.86
406 | Uncoated | SS202 | Bottom | 120 | 0.4 | 900 | 4.43
407 | Uncoated | SS202 | Bottom | 120 | 0.5 | 900 | 4.82
408 | Uncoated | SS202 | Bottom | 120 | 0.6 | 900 | 4.99
409 | Uncoated | SS202 | Bottom | 120 | 0.3 | 1200 | 4.58
410 | Uncoated | SS202 | Bottom | 120 | 0.4 | 1200 | 5.16
411 | Uncoated | SS202 | Bottom | 120 | 0.5 | 1200 | 5.56
412 | Uncoated | SS202 | Bottom | 120 | 0.6 | 1200 | 5.74
413 | Uncoated | SS202 | Bottom | 120 | 0.3 | 1500 | 4.75
414 | Uncoated | SS202 | Bottom | 120 | 0.4 | 1500 | 5.33
415 | Uncoated | SS202 | Bottom | 120 | 0.5 | 1500 | 5.72
416 | Uncoated | SS202 | Bottom | 120 | 0.6 | 1500 | 5.89
417 | Uncoated | SS202 | Bottom | 150 | 0.3 | 600 | 2.59
418 | Uncoated | SS202 | Bottom | 150 | 0.4 | 600 | 3.16
419 | Uncoated | SS202 | Bottom | 150 | 0.5 | 600 | 3.53
420 | Uncoated | SS202 | Bottom | 150 | 0.6 | 600 | 3.69
421 | Uncoated | SS202 | Bottom | 150 | 0.3 | 900 | 4.1
422 | Uncoated | SS202 | Bottom | 150 | 0.4 | 900 | 4.61
423 | Uncoated | SS202 | Bottom | 150 | 0.5 | 900 | 5
424 | Uncoated | SS202 | Bottom | 150 | 0.6 | 900 | 5.13
425 | Uncoated | SS202 | Bottom | 150 | 0.3 | 1200 | 4.85
426 | Uncoated | SS202 | Bottom | 150 | 0.4 | 1200 | 5.37
427 | Uncoated | SS202 | Bottom | 150 | 0.5 | 1200 | 5.75
428 | Uncoated | SS202 | Bottom | 150 | 0.6 | 1200 | 5.86
429 | Uncoated | SS202 | Bottom | 150 | 0.3 | 1500 | 5.01
430 | Uncoated | SS202 | Bottom | 150 | 0.4 | 1500 | 5.56
431 | Uncoated | SS202 | Bottom | 150 | 0.5 | 1500 | 5.85
432 | Uncoated | SS202 | Bottom | 150 | 0.6 | 1500 | 6.02
433 | Uncoated | SS202 | Bottom | 180 | 0.3 | 600 | 2.78
434 | Uncoated | SS202 | Bottom | 180 | 0.4 | 600 | 3.32
435 | Uncoated | SS202 | Bottom | 180 | 0.5 | 600 | 3.76
436 | Uncoated | SS202 | Bottom | 180 | 0.6 | 600 | 3.94
437 | Uncoated | SS202 | Bottom | 180 | 0.3 | 900 | 4.14
438 | Uncoated | SS202 | Bottom | 180 | 0.4 | 900 | 4.83
439 | Uncoated | SS202 | Bottom | 180 | 0.5 | 900 | 5.2
440 | Uncoated | SS202 | Bottom | 180 | 0.6 | 900 | 5.36
441 | Uncoated | SS202 | Bottom | 180 | 0.3 | 1200 | 5.02
442 | Uncoated | SS202 | Bottom | 180 | 0.4 | 1200 | 5.71
443 | Uncoated | SS202 | Bottom | 180 | 0.5 | 1200 | 6.03
444 | Uncoated | SS202 | Bottom | 180 | 0.6 | 1200 | 6.16
445 | Uncoated | SS202 | Bottom | 180 | 0.3 | 1500 | 5.21
446 | Uncoated | SS202 | Bottom | 180 | 0.4 | 1500 | 5.92
447 | Uncoated | SS202 | Bottom | 180 | 0.5 | 1500 | 6.25
448 | Uncoated | SS202 | Bottom | 180 | 0.6 | 1500 | 6.34
449 | Coated | SS202 | Bottom | 90 | 0.3 | 600 | 1.2
450 | Coated | SS202 | Bottom | 90 | 0.4 | 600 | 1.42
451 | Coated | SS202 | Bottom | 90 | 0.5 | 600 | 1.63
452 | Coated | SS202 | Bottom | 90 | 0.6 | 600 | 1.81
453 | Coated | SS202 | Bottom | 90 | 0.3 | 900 | 1.71
454 | Coated | SS202 | Bottom | 90 | 0.4 | 900 | 1.94
455 | Coated | SS202 | Bottom | 90 | 0.5 | 900 | 2.15
456 | Coated | SS202 | Bottom | 90 | 0.6 | 900 | 2.31
457 | Coated | SS202 | Bottom | 90 | 0.3 | 1200 | 2.03
458 | Coated | SS202 | Bottom | 90 | 0.4 | 1200 | 2.27
459 | Coated | SS202 | Bottom | 90 | 0.5 | 1200 | 2.47
460 | Coated | SS202 | Bottom | 90 | 0.6 | 1200 | 2.63
461 | Coated | SS202 | Bottom | 90 | 0.3 | 1500 | 2.2
462 | Coated | SS202 | Bottom | 90 | 0.4 | 1500 | 2.45
463 | Coated | SS202 | Bottom | 90 | 0.5 | 1500 | 2.65
464 | Coated | SS202 | Bottom | 90 | 0.6 | 1500 | 2.8
465 | Coated | SS202 | Bottom | 120 | 0.3 | 600 | 1.28
466 | Coated | SS202 | Bottom | 120 | 0.4 | 600 | 1.5
467 | Coated | SS202 | Bottom | 120 | 0.5 | 600 | 1.71
468 | Coated | SS202 | Bottom | 120 | 0.6 | 600 | 1.89
469 | Coated | SS202 | Bottom | 120 | 0.3 | 900 | 1.78
470 | Coated | SS202 | Bottom | 120 | 0.4 | 900 | 2.01
471 | Coated | SS202 | Bottom | 120 | 0.5 | 900 | 2.22
472 | Coated | SS202 | Bottom | 120 | 0.6 | 900 | 2.4
473 | Coated | SS202 | Bottom | 120 | 0.3 | 1200 | 2.09
474 | Coated | SS202 | Bottom | 120 | 0.4 | 1200 | 2.33
475 | Coated | SS202 | Bottom | 120 | 0.5 | 1200 | 2.54
476 | Coated | SS202 | Bottom | 120 | 0.6 | 1200 | 2.72
477 | Coated | SS202 | Bottom | 120 | 0.3 | 1500 | 2.26
478 | Coated | SS202 | Bottom | 120 | 0.4 | 1500 | 2.49
479 | Coated | SS202 | Bottom | 120 | 0.5 | 1500 | 2.71
480 | Coated | SS202 | Bottom | 120 | 0.6 | 1500 | 2.88
481 | Coated | SS202 | Bottom | 150 | 0.3 | 600 | 1.35
482 | Coated | SS202 | Bottom | 150 | 0.4 | 600 | 1.57
483 | Coated | SS202 | Bottom | 150 | 0.5 | 600 | 1.78
484 | Coated | SS202 | Bottom | 150 | 0.6 | 600 | 1.86
485 | Coated | SS202 | Bottom | 150 | 0.3 | 900 | 1.84
486 | Coated | SS202 | Bottom | 150 | 0.4 | 900 | 2.07
487 | Coated | SS202 | Bottom | 150 | 0.5 | 900 | 2.28
488 | Coated | SS202 | Bottom | 150 | 0.6 | 900 | 2.37
489 | Coated | SS202 | Bottom | 150 | 0.3 | 1200 | 2.15
490 | Coated | SS202 | Bottom | 150 | 0.4 | 1200 | 2.38
491 | Coated | SS202 | Bottom | 150 | 0.5 | 1200 | 2.59
492 | Coated | SS202 | Bottom | 150 | 0.6 | 1200 | 2.67
493 | Coated | SS202 | Bottom | 150 | 0.3 | 1500 | 2.31
494 | Coated | SS202 | Bottom | 150 | 0.4 | 1500 | 2.55
495 | Coated | SS202 | Bottom | 150 | 0.5 | 1500 | 2.76
496 | Coated | SS202 | Bottom | 150 | 0.6 | 1500 | 2.83
497 | Coated | SS202 | Bottom | 180 | 0.3 | 600 | 1.48
498 | Coated | SS202 | Bottom | 180 | 0.4 | 600 | 1.68
499 | Coated | SS202 | Bottom | 180 | 0.5 | 600 | 1.87
500 | Coated | SS202 | Bottom | 180 | 0.6 | 600 | 1.96
501 | Coated | SS202 | Bottom | 180 | 0.3 | 900 | 1.96
502 | Coated | SS202 | Bottom | 180 | 0.4 | 900 | 2.17
503 | Coated | SS202 | Bottom | 180 | 0.5 | 900 | 2.36
504 | Coated | SS202 | Bottom | 180 | 0.6 | 900 | 2.45
505 | Coated | SS202 | Bottom | 180 | 0.3 | 1200 | 2.26
506 | Coated | SS202 | Bottom | 180 | 0.4 | 1200 | 2.48
507 | Coated | SS202 | Bottom | 180 | 0.5 | 1200 | 2.67
508 | Coated | SS202 | Bottom | 180 | 0.6 | 1200 | 2.76
509 | Coated | SS202 | Bottom | 180 | 0.3 | 1500 | 2.41
510 | Coated | SS202 | Bottom | 180 | 0.4 | 1500 | 2.64
511 | Coated | SS202 | Bottom | 180 | 0.5 | 1500 | 2.83
512 | Coated | SS202 | Bottom | 180 | 0.6 | 1500 | 2.91
513 | Uncoated | Mild Steel | Bottom | 90 | 0.3 | 600 | 5.35
514 | Uncoated | Mild Steel | Bottom | 90 | 0.4 | 600 | 6.92
515 | Uncoated | Mild Steel | Bottom | 90 | 0.5 | 600 | 8.37
516 | Uncoated | Mild Steel | Bottom | 90 | 0.6 | 600 | 9.23
517 | Uncoated | Mild Steel | Bottom | 90 | 0.3 | 900 | 9.36
518 | Uncoated | Mild Steel | Bottom | 90 | 0.4 | 900 | 10.95
519 | Uncoated | Mild Steel | Bottom | 90 | 0.5 | 900 | 12.41
520 | Uncoated | Mild Steel | Bottom | 90 | 0.6 | 900 | 13.27
521 | Uncoated | Mild Steel | Bottom | 90 | 0.3 | 1200 | 12.11
522 | Uncoated | Mild Steel | Bottom | 90 | 0.4 | 1200 | 13.7
523 | Uncoated | Mild Steel | Bottom | 90 | 0.5 | 1200 | 15.18
524 | Uncoated | Mild Steel | Bottom | 90 | 0.6 | 1200 | 16.04
525 | Uncoated | Mild Steel | Bottom | 90 | 0.3 | 1500 | 13.17
526 | Uncoated | Mild Steel | Bottom | 90 | 0.4 | 1500 | 14.78
527 | Uncoated | Mild Steel | Bottom | 90 | 0.5 | 1500 | 16.26
528 | Uncoated | Mild Steel | Bottom | 90 | 0.6 | 1500 | 17.06
529 | Uncoated | Mild Steel | Bottom | 120 | 0.3 | 600 | 6.25
530 | Uncoated | Mild Steel | Bottom | 120 | 0.4 | 600 | 7.81
531 | Uncoated | Mild Steel | Bottom | 120 | 0.5 | 600 | 9.3
532 | Uncoated | Mild Steel | Bottom | 120 | 0.6 | 600 | 10.14
533 | Uncoated | Mild Steel | Bottom | 120 | 0.3 | 900 | 10.28
534 | Uncoated | Mild Steel | Bottom | 120 | 0.4 | 900 | 11.83
535 | Uncoated | Mild Steel | Bottom | 120 | 0.5 | 900 | 13.29
536 | Uncoated | Mild Steel | Bottom | 120 | 0.6 | 900 | 14.04
537 | Uncoated | Mild Steel | Bottom | 120 | 0.3 | 1200 | 13.03
538 | Uncoated | Mild Steel | Bottom | 120 | 0.4 | 1200 | 14.61
539 | Uncoated | Mild Steel | Bottom | 120 | 0.5 | 1200 | 16.05
540 | Uncoated | Mild Steel | Bottom | 120 | 0.6 | 1200 | 16.86
541 | Uncoated | Mild Steel | Bottom | 120 | 0.3 | 1500 | 14.09
542 | Uncoated | Mild Steel | Bottom | 120 | 0.4 | 1500 | 15.68
543 | Uncoated | Mild Steel | Bottom | 120 | 0.5 | 1500 | 17.11
544 | Uncoated | Mild Steel | Bottom | 120 | 0.6 | 1500 | 17.93
545 | Uncoated | Mild Steel | Bottom | 150 | 0.3 | 600 | 6.82
546 | Uncoated | Mild Steel | Bottom | 150 | 0.4 | 600 | 8.4
547 | Uncoated | Mild Steel | Bottom | 150 | 0.5 | 600 | 9.91
548 | Uncoated | Mild Steel | Bottom | 150 | 0.6 | 600 | 10.73
549 | Uncoated | Mild Steel | Bottom | 150 | 0.3 | 900 | 10.87
550 | Uncoated | Mild Steel | Bottom | 150 | 0.4 | 900 | 12.42
551 | Uncoated | Mild Steel | Bottom | 150 | 0.5 | 900 | 13.83
552 | Uncoated | Mild Steel | Bottom | 150 | 0.6 | 900 | 14.65
553 | Uncoated | Mild Steel | Bottom | 150 | 0.3 | 1200 | 13.65
554 | Uncoated | Mild Steel | Bottom | 150 | 0.4 | 1200 | 15.28
555 | Uncoated | Mild Steel | Bottom | 150 | 0.5 | 1200 | 16.7
556 | Uncoated | Mild Steel | Bottom | 150 | 0.6 | 1200 | 17.53
557 | Uncoated | Mild Steel | Bottom | 150 | 0.3 | 1500 | 14.7
558 | Uncoated | Mild Steel | Bottom | 150 | 0.4 | 1500 | 16.32
559 | Uncoated | Mild Steel | Bottom | 150 | 0.5 | 1500 | 17.75
560 | Uncoated | Mild Steel | Bottom | 150 | 0.6 | 1500 | 18.59
561 | Uncoated | Mild Steel | Bottom | 180 | 0.3 | 600 | 7.29
562 | Uncoated | Mild Steel | Bottom | 180 | 0.4 | 600 | 8.93
563 | Uncoated | Mild Steel | Bottom | 180 | 0.5 | 600 | 10.41
564 | Uncoated | Mild Steel | Bottom | 180 | 0.6 | 600 | 11.2
565 | Uncoated | Mild Steel | Bottom | 180 | 0.3 | 900 | 11.34
566 | Uncoated | Mild Steel | Bottom | 180 | 0.4 | 900 | 12.96
567 | Uncoated | Mild Steel | Bottom | 180 | 0.5 | 900 | 13.43
568 | Uncoated | Mild Steel | Bottom | 180 | 0.6 | 900 | 14.12
569 | Uncoated | Mild Steel | Bottom | 180 | 0.3 | 1200 | 14.12
570 | Uncoated | Mild Steel | Bottom | 180 | 0.4 | 1200 | 15.71
571 | Uncoated | Mild Steel | Bottom | 180 | 0.5 | 1200 | 17.06
572 | Uncoated | Mild Steel | Bottom | 180 | 0.6 | 1200 | 17.88
573 | Uncoated | Mild Steel | Bottom | 180 | 0.3 | 1500 | 15.15
574 | Uncoated | Mild Steel | Bottom | 180 | 0.4 | 1500 | 16.69
575 | Uncoated | Mild Steel | Bottom | 180 | 0.5 | 1500 | 18.11
576 | Uncoated | Mild Steel | Bottom | 180 | 0.6 | 1500 | 18.84
577 | Coated | Mild Steel | Bottom | 150 | 0.3 | 600 | 1.72
578 | Coated | Mild Steel | Bottom | 150 | 0.4 | 600 | 2.3
579 | Coated | Mild Steel | Bottom | 150 | 0.5 | 600 | 2.49
580 | Coated | Mild Steel | Bottom | 150 | 0.6 | 600 | 2.57
581 | Coated | Mild Steel | Bottom | 150 | 0.3 | 900 | 2.64
582 | Coated | Mild Steel | Bottom | 150 | 0.4 | 900 | 3.21
583 | Coated | Mild Steel | Bottom | 150 | 0.5 | 900 | 3.39
584 | Coated | Mild Steel | Bottom | 150 | 0.6 | 900 | 3.37
585 | Coated | Mild Steel | Bottom | 150 | 0.3 | 1200 | 3.12
586 | Coated | Mild Steel | Bottom | 150 | 0.4 | 1200 | 3.69
587 | Coated | Mild Steel | Bottom | 150 | 0.5 | 1200 | 3.87
588 | Coated | Mild Steel | Bottom | 150 | 0.6 | 1200 | 3.95
589 | Coated | Mild Steel | Bottom | 150 | 0.3 | 1500 | 3.3
590 | Coated | Mild Steel | Bottom | 150 | 0.4 | 1500 | 3.87
591 | Coated | Mild Steel | Bottom | 150 | 0.5 | 1500 | 4.04
592 | Coated | Mild Steel | Bottom | 150 | 0.6 | 1500 | 4.11
593 | Coated | Mild Steel | Bottom | 90 | 0.3 | 600 | 1.58
594 | Coated | Mild Steel | Bottom | 90 | 0.4 | 600 | 2.16
595 | Coated | Mild Steel | Bottom | 90 | 0.5 | 600 | 2.35
596 | Coated | Mild Steel | Bottom | 90 | 0.6 | 600 | 2.43
597 | Coated | Mild Steel | Bottom | 90 | 0.3 | 900 | 2.5
598 | Coated | Mild Steel | Bottom | 90 | 0.4 | 900 | 3.1
599 | Coated | Mild Steel | Bottom | 90 | 0.5 | 900 | 3.3
600 | Coated | Mild Steel | Bottom | 90 | 0.6 | 900 | 3.38
601 | Coated | Mild Steel | Bottom | 90 | 0.3 | 1200 | 2.98
602 | Coated | Mild Steel | Bottom | 90 | 0.4 | 1200 | 3.57
603 | Coated | Mild Steel | Bottom | 90 | 0.5 | 1200 | 3.78
604 | Coated | Mild Steel | Bottom | 90 | 0.6 | 1200 | 3.86
605 | Coated | Mild Steel | Bottom | 90 | 0.3 | 1500 | 3.14
606 | Coated | Mild Steel | Bottom | 90 | 0.4 | 1500 | 3.73
607 | Coated | Mild Steel | Bottom | 90 | 0.5 | 1500 | 3.92
608 | Coated | Mild Steel | Bottom | 90 | 0.6 | 1500 | 4
609 | Coated | Mild Steel | Bottom | 120 | 0.3 | 600 | 1.67
610 | Coated | Mild Steel | Bottom | 120 | 0.4 | 600 | 2.24
611 | Coated | Mild Steel | Bottom | 120 | 0.5 | 600 | 2.42
612 | Coated | Mild Steel | Bottom | 120 | 0.6 | 600 | 2.5
613 | Coated | Mild Steel | Bottom | 120 | 0.3 | 900 | 2.61
614 | Coated | Mild Steel | Bottom | 120 | 0.4 | 900 | 3.2
615 | Coated | Mild Steel | Bottom | 120 | 0.5 | 900 | 3.39
616 | Coated | Mild Steel | Bottom | 120 | 0.6 | 900 | 3.42
617 | Coated | Mild Steel | Bottom | 120 | 0.3 | 1200 | 3.08
618 | Coated | Mild Steel | Bottom | 120 | 0.4 | 1200 | 3.68
619 | Coated | Mild Steel | Bottom | 120 | 0.5 | 1200 | 3.84
620 | Coated | Mild Steel | Bottom | 120 | 0.6 | 1200 | 3.89
621 | Coated | Mild Steel | Bottom | 120 | 0.3 | 1500 | 3.26
622 | Coated | Mild Steel | Bottom | 120 | 0.4 | 1500 | 3.86
623 | Coated | Mild Steel | Bottom | 120 | 0.5 | 1500 | 4.01
624 | Coated | Mild Steel | Bottom | 120 | 0.6 | 1500 | 4.05
625 | Coated | Mild Steel | Bottom | 180 | 0.3 | 600 | 1.92
626 | Coated | Mild Steel | Bottom | 180 | 0.4 | 600 | 2.48
627 | Coated | Mild Steel | Bottom | 180 | 0.5 | 600 | 2.65
628 | Coated | Mild Steel | Bottom | 180 | 0.6 | 600 | 2.74
629 | Coated | Mild Steel | Bottom | 180 | 0.3 | 900 | 2.83
630 | Coated | Mild Steel | Bottom | 180 | 0.4 | 900 | 3.41
631 | Coated | Mild Steel | Bottom | 180 | 0.5 | 900 | 3.59
632 | Coated | Mild Steel | Bottom | 180 | 0.6 | 900 | 3.67
633 | Coated | Mild Steel | Bottom | 180 | 0.3 | 1200 | 3.29
634 | Coated | Mild Steel | Bottom | 180 | 0.4 | 1200 | 3.86
635 | Coated | Mild Steel | Bottom | 180 | 0.5 | 1200 | 4.03
636 | Coated | Mild Steel | Bottom | 180 | 0.6 | 1200 | 4.11
637 | Coated | Mild Steel | Bottom | 180 | 0.3 | 1500 | 3.46
638 | Coated | Mild Steel | Bottom | 180 | 0.4 | 1500 | 4.02
639 | Coated | Mild Steel | Bottom | 180 | 0.5 | 1500 | 4.18
640 | Coated | Mild Steel | Bottom | 180 | 0.6 | 1500 | 4.26
641 | Uncoated | SS304 | Bottom | 90 | 0.3 | 600 | 2.96
642 | Uncoated | SS304 | Bottom | 90 | 0.4 | 600 | 3.78
643 | Uncoated | SS304 | Bottom | 90 | 0.5 | 600 | 4.3
644 | Uncoated | SS304 | Bottom | 90 | 0.6 | 600 | 4.46
645 | Uncoated | SS304 | Bottom | 90 | 0.3 | 900 | 4.64
646 | Uncoated | SS304 | Bottom | 90 | 0.4 | 900 | 5.43
647 | Uncoated | SS304 | Bottom | 90 | 0.5 | 900 | 5.96
648 | Uncoated | SS304 | Bottom | 90 | 0.6 | 900 | 6.14
649 | Uncoated | SS304 | Bottom | 90 | 0.3 | 1200 | 5.86
650 | Uncoated | SS304 | Bottom | 90 | 0.4 | 1200 | 6.7
651 | Uncoated | SS304 | Bottom | 90 | 0.5 | 1200 | 7.22
652 | Uncoated | SS304 | Bottom | 90 | 0.6 | 1200 | 7.36
653 | Uncoated | SS304 | Bottom | 90 | 0.3 | 1500 | 6.3
654 | Uncoated | SS304 | Bottom | 90 | 0.4 | 1500 | 7.15
655 | Uncoated | SS304 | Bottom | 90 | 0.5 | 1500 | 7.67
656 | Uncoated | SS304 | Bottom | 90 | 0.6 | 1500 | 7.81
657 | Uncoated | SS304 | Bottom | 120 | 0.3 | 600 | 3.31
658 | Uncoated | SS304 | Bottom | 120 | 0.4 | 600 | 4.15
659 | Uncoated | SS304 | Bottom | 120 | 0.5 | 600 | 4.69
660 | Uncoated | SS304 | Bottom | 120 | 0.6 | 600 | 4.86
661 | Uncoated | SS304 | Bottom | 120 | 0.3 | 900 | 4.99
662 | Uncoated | SS304 | Bottom | 120 | 0.4 | 900 | 5.84
663 | Uncoated | SS304 | Bottom | 120 | 0.5 | 900 | 6.38
664 | Uncoated | SS304 | Bottom | 120 | 0.6 | 900 | 6.54
665 | Uncoated | SS304 | Bottom | 120 | 0.3 | 1200 | 6.23
666 | Uncoated | SS304 | Bottom | 120 | 0.4 | 1200 | 7.09
667 | Uncoated | SS304 | Bottom | 120 | 0.5 | 1200 | 7.63
668 | Uncoated | SS304 | Bottom | 120 | 0.6 | 1200 | 7.78
669 | Uncoated | SS304 | Bottom | 120 | 0.3 | 1500 | 6.68
670 | Uncoated | SS304 | Bottom | 120 | 0.4 | 1500 | 7.55
671 | Uncoated | SS304 | Bottom | 120 | 0.5 | 1500 | 8.09
672 | Uncoated | SS304 | Bottom | 120 | 0.6 | 1500 | 8.23
673 | Coated | SS304 | Bottom | 90 | 0.3 | 600 | 1.29
674 | Coated | SS304 | Bottom | 90 | 0.4 | 600 | 1.86
675 | Coated | SS304 | Bottom | 90 | 0.5 | 600 | 2.02
676 | Coated | SS304 | Bottom | 90 | 0.6 | 600 | 2.08
677 | Coated | SS304 | Bottom | 90 | 0.3 | 900 | 2.08
678 | Coated | SS304 | Bottom | 90 | 0.4 | 900 | 2.64
679 | Coated | SS304 | Bottom | 90 | 0.5 | 900 | 2.78
680 | Coated | SS304 | Bottom | 90 | 0.6 | 900 | 2.86
681 | Coated | SS304 | Bottom | 90 | 0.3 | 1200 | 2.51
682 | Coated | SS304 | Bottom | 90 | 0.4 | 1200 | 3.06
683 | Coated | SS304 | Bottom | 90 | 0.5 | 1200 | 3.24
684 | Coated | SS304 | Bottom | 90 | 0.6 | 1200 | 3.29
685 | Coated | SS304 | Bottom | 90 | 0.3 | 1500 | 2.62
686 | Coated | SS304 | Bottom | 90 | 0.4 | 1500 | 3.18
687 | Coated | SS304 | Bottom | 90 | 0.5 | 1500 | 3.36
688 | Coated | SS304 | Bottom | 90 | 0.6 | 1500 | 3.42
689 | Uncoated | SS304 | Bottom | 150 | 0.3 | 600 | 3.55
690 | Uncoated | SS304 | Bottom | 150 | 0.4 | 600 | 4.51
691 | Uncoated | SS304 | Bottom | 150 | 0.5 | 600 | 5.07
692 | Uncoated | SS304 | Bottom | 150 | 0.6 | 600 | 5.25
693 | Uncoated | SS304 | Bottom | 150 | 0.3 | 900 | 5.24
694 | Uncoated | SS304 | Bottom | 150 | 0.4 | 900 | 6.21
695 | Uncoated | SS304 | Bottom | 150 | 0.5 | 900 | 6.78
696 | Uncoated | SS304 | Bottom | 150 | 0.6 | 900 | 6.94
697 | Uncoated | SS304 | Bottom | 150 | 0.3 | 1200 | 6.49
698 | Uncoated | SS304 | Bottom | 150 | 0.4 | 1200 | 7.47
699 | Uncoated | SS304 | Bottom | 150 | 0.5 | 1200 | 8.04
700 | Uncoated | SS304 | Bottom | 150 | 0.6 | 1200 | 8.19
701 | Uncoated | SS304 | Bottom | 150 | 0.3 | 1500 | 6.95
702 | Uncoated | SS304 | Bottom | 150 | 0.4 | 1500 | 7.94
703 | Uncoated | SS304 | Bottom | 150 | 0.5 | 1500 | 8.51
704 | Uncoated | SS304 | Bottom | 150 | 0.6 | 1500 | 8.65
705 | Uncoated | SS304 | Bottom | 180 | 0.3 | 600 | 3.86
706 | Uncoated | SS304 | Bottom | 180 | 0.4 | 600 | 4.84
707 | Uncoated | SS304 | Bottom | 180 | 0.5 | 600 | 5.42
708 | Uncoated | SS304 | Bottom | 180 | 0.6 | 600 | 5.61
709 | Uncoated | SS304 | Bottom | 180 | 0.3 | 900 | 5.6
710 | Uncoated | SS304 | Bottom | 180 | 0.4 | 900 | 6.56
711 | Uncoated | SS304 | Bottom | 180 | 0.5 | 900 | 7.17
712 | Uncoated | SS304 | Bottom | 180 | 0.6 | 900 | 7.34
713 | Uncoated | SS304 | Bottom | 180 | 0.3 | 1200 | 6.87
714 | Uncoated | SS304 | Bottom | 180 | 0.4 | 1200 | 7.86
715 | Uncoated | SS304 | Bottom | 180 | 0.5 | 1200 | 8.46
716 | Uncoated | SS304 | Bottom | 180 | 0.6 | 1200 | 8.61
717 | Uncoated | SS304 | Bottom | 180 | 0.3 | 1500 | 7.35
718 | Uncoated | SS304 | Bottom | 180 | 0.4 | 1500 | 8.34
719 | Uncoated | SS304 | Bottom | 180 | 0.5 | 1500 | 8.95
720 | Uncoated | SS304 | Bottom | 180 | 0.6 | 1500 | 9.09
721 | Coated | SS304 | Bottom | 120 | 0.3 | 600 | 1.38
722 | Coated | SS304 | Bottom | 120 | 0.4 | 600 | 1.95
723 | Coated | SS304 | Bottom | 120 | 0.5 | 600 | 2.12
724 | Coated | SS304 | Bottom | 120 | 0.6 | 600 | 2.17
725 | Coated | SS304 | Bottom | 120 | 0.3 | 900 | 2.17
726 | Coated | SS304 | Bottom | 120 | 0.4 | 900 | 2.75
727 | Coated | SS304 | Bottom | 120 | 0.5 | 900 | 2.92
728 | Coated | SS304 | Bottom | 120 | 0.6 | 900 | 2.99
729 | Coated | SS304 | Bottom | 120 | 0.3 | 1200 | 2.61
730 | Coated | SS304 | Bottom | 120 | 0.4 | 1200 | 3.17
731 | Coated | SS304 | Bottom | 120 | 0.5 | 1200 | 3.34
732 | Coated | SS304 | Bottom | 120 | 0.6 | 1200 | 3.41
733 | Coated | SS304 | Bottom | 120 | 0.3 | 1500 | 2.72
734 | Coated | SS304 | Bottom | 120 | 0.4 | 1500 | 3.3
735 | Coated | SS304 | Bottom | 120 | 0.5 | 1500 | 3.47
736 | Coated | SS304 | Bottom | 120 | 0.6 | 1500 | 3.54
737 | Coated | SS304 | Bottom | 150 | 0.3 | 600 | 1.46
738 | Coated | SS304 | Bottom | 150 | 0.4 | 600 | 2.03
739 | Coated | SS304 | Bottom | 150 | 0.5 | 600 | 2.19
740 | Coated | SS304 | Bottom | 150 | 0.6 | 600 | 2.25
741 | Coated | SS304 | Bottom | 150 | 0.3 | 900 | 2.25
742 | Coated | SS304 | Bottom | 150 | 0.4 | 900 | 2.83
743 | Coated | SS304 | Bottom | 150 | 0.5 | 900 | 3
744 | Coated | SS304 | Bottom | 150 | 0.6 | 900 | 3.07
745 | Coated | SS304 | Bottom | 150 | 0.3 | 1200 | 2.68
746 | Coated | SS304 | Bottom | 150 | 0.4 | 1200 | 3.27
747 | Coated | SS304 | Bottom | 150 | 0.5 | 1200 | 3.45
748 | Coated | SS304 | Bottom | 150 | 0.6 | 1200 | 3.53
749 | Coated | SS304 | Bottom | 150 | 0.3 | 1500 | 2.81
750 | Coated | SS304 | Bottom | 150 | 0.4 | 1500 | 3.41
751 | Coated | SS304 | Bottom | 150 | 0.5 | 1500 | 3.6
752 | Coated | SS304 | Bottom | 150 | 0.6 | 1500 | 3.69
753 | Coated | SS304 | Bottom | 180 | 0.3 | 600 | 1.56
754 | Coated | SS304 | Bottom | 180 | 0.4 | 600 | 2.13
755 | Coated | SS304 | Bottom | 180 | 0.5 | 600 | 2.29
756 | Coated | SS304 | Bottom | 180 | 0.6 | 600 | 2.35
757 | Coated | SS304 | Bottom | 180 | 0.3 | 900 | 2.35
758 | Coated | SS304 | Bottom | 180 | 0.4 | 900 | 2.93
759 | Coated | SS304 | Bottom | 180 | 0.5 | 900 | 3.1
760 | Coated | SS304 | Bottom | 180 | 0.6 | 900 | 3.17
761 | Coated | SS304 | Bottom | 180 | 0.3 | 1200 | 2.79
762 | Coated | SS304 | Bottom | 180 | 0.4 | 1200 | 3.38
763 | Coated | SS304 | Bottom | 180 | 0.5 | 1200 | 3.56
764 | Coated | SS304 | Bottom | 180 | 0.6 | 1200 | 3.64
765 | Coated | SS304 | Bottom | 180 | 0.3 | 1500 | 2.91
766 | Coated | SS304 | Bottom | 180 | 0.4 | 1500 | 3.51
767 | Coated | SS304 | Bottom | 180 | 0.5 | 1500 | 3.7
768 | Coated | SS304 | Bottom | 180 | 0.6 | 1500 | 3.79

## Sheet2
| Coating | Material | Ash | Time | Concentration | Speed | Wear Rate
1
2
3
4
5
6
7
8